## LIST BOLT
No | Bolt Size | Bolt (QTY) | Specification Bolt | [5 empty] | Nut | Specification Nut | Washer (QTY) | Specification S. Washer | Spring Washer (QTY)
|  |  | SAE and/or ASTM Designation | Threaded Fastener Diameter,Dm / in. | Hardness (BHN) | Yieid Point / psi (N/mm²) | Tensile Strength / psi (N/mm²) | Elongation (%)
1 | 1 3/4" - 4 UNC x 6"L Stand Thread | 40 | A-449 | Over 1 to 1 1/2 Incl | 223-286 | 81,000 (558) | 105,000 (724) | 14 | 40 | A563 Grade C | 0 | ASME B18.21.1 | 40
2 | 1 1/2" - 6 UNC x 9-1/2" L | 40 | AISI 1045 | Over 1 to 1 1/2 Incl | 163-229 | 81,000 (558) | 105,000 (724) | 14 | 80 | A563 Grade C | 0 |  | 0
3 | Stud Bolt 1 1/2" - 6 UNC x 600L | 20 | AISI 4140 | Over 1 to 1 1/2 Incl | 207-413 | 81,000 (558) | 105,000 (724) | 14 | 80 | A194 Grade 2H | 0 |  | 0
4 | 5/8"-11UNC x 2" L (Stand. Thread) | 40 | A-449 | Over 1/4 to 1 Incl | 253-319 | 92.000 (634) | 120.000 (827) | 14 | 0 |  | 0 | ASME B18.21.1 | 40
5 | 1 1/2" - 6 UNC x 5" L (Stand. Thread) | 40 | A-449 | Over 1 to 1 1/2 Incl | 223-286 | 81,000 (558) | 105,000 (724) | 14 | 40 | A563 Grade C | 0 | ASME B18.21.1 | 40
6 | 5/8" - 11 UNC x 2"L (Full Thread) | 90 | A-449 | Over 1/4 to 1 Incl | 253-319 | 92.000 (634) | 120.000 (827) | 14 | 90 | A563 Grade C | 0 | ASME B18.21.1 | 90
7 | 1 1/4" - 7UNC x 4" L (Stand Thread) | 80 | A-449 | Over 1 to 1 1/2 Incl | 223-286 | 81,000 (558) | 105,000 (724) | 14 | 80 | A563 Grade C | 0 | ASME B18.21.1 | 80
8 | 1" - 8 UNC x 9"L (Full Thread) | 10 | A-449 | Over 1 to 1 1/2 Incl | 223-286 | 81,000 (558) | 105,000 (724) | 14 | 10 | A563 Grade C | 0 | - | 0
9 | 1/2" - 13 UNC x 2" L (1 1/2") | 60 | A 449 | Over 1/4 to 1 Incl | 253-319 | 92.000 (634) | 120.000 (827) | 14 | 0 |  | 0 | ASME B18.21.1 | 60
10 | 1 1/8" - 7 UNC x 5" L (3") | 20 | A 449 | Over 1 to 1 1/2 Incl | 223-286 | 81,000 (558) | 105,000 (724) | 14 | 0 |  | 0 | ASME B18.21.1 | 20
11 | 1 1/4" - 7 UNC x 5 1/2" L (Stand thread) | 40 | [6 empty] | 40 | A563 Grade C | 40 | ASME B18.21.1 | 40
12 | 1" - 8 UNC - 7" L ( Full Thread ) | 20 | [6 empty] | 20 | A563 Grade C | 0 |  | 0
13 | 1" - 8 UNC - 9" L ( Full Thread ) | 10 | [6 empty] | 10 | A563 Grade C | 0 |  | 0
14 | 1" - 8 UNC x 7" L (Stand thread) | 20 | A 449 | Over 1 to 1 1/2 Incl | 223-286 | 81,000 (558) | 105,000 (724) | 14 | 40 | A563 Grade C | 0 |  | 0
15 | 3/4" - 10 UNC x 4" L (Stand Thread) | 5 | A 449 | Over 1/4 to 1 Incl | 253-319 | 92.000 (634) | 120.000 (827) | 14 | 5 | A563 Grade C | 0 | ASME B18.21.1 | 5
16 | 3/8" - 16 UNC x 4" L (Stand. Thread) | 20 | A 449 | Over 1/4 to 1 Incl | 253-319 | 92.000 (634) | 120.000 (827) | 14 | 20 | A563 Grade C | 0 | ASME B18.21.1 | 20
17 | 1/4" - 20 UNC x 1/2" L (Full thread) | 10 | [6 empty] | 0 | A563 Grade C | 0 | ASME B18.21.1 | 0
18 | 1 1/2" - 6 UNC - 6 1/2" L (Full Thread) | 5 | A 449 | Over 1 to 1 1/2 Incl | 223-286 | 81,000 (558) | 105,000 (724) | 14 | 5 | A563 Grade C | 0 | ASME B18.21.1 | 5
19 | 5/8" - 11 UNC x 1 1/2" L (Stand. Thread) | 40 | A 449 | Over 1/4 to 1 Incl | 253-319 | 92.000 (634) | 120.000 (827) | 14 | 0 |  | 0 | ASME B18.21.1 | 40
20 | 7/8" - 9 UNC x 9 1/2" L (Stand. Thread) | 20 | [6 empty] | 20 | A563 Grade C | 20 | ASME B18.21.1 | 20
21 | 1 1/2" - 6 UNC x 5" L (Stand. Thread) | 40 | A 449 | Over 1 to 1 1/2 Incl | 223-286 | 81,000 (558) | 105,000 (724) | 14 | 40 | A563 Grade C | 40 | ASME B18.21.1 | 40
22 | 7/8" - 9 UNC x 4-1/2" L (Stand. Thread) | 40 | A 449 | Over 1/4 to 1 Incl | 253-319 | 92.000 (634) | 120.000 (827) | 14 | 40 | A563 Grade C | 0 | ASME B18.21.1 | 40
23 | 5/8" - 11 UNC x 2-1/2" L (Stand Thread) | 20 | A 449 | Over 1/4 to 1 Incl | 253-319 | 92.000 (634) | 120.000 (827) | 14 | 40 | A563 Grade C | 0 | ASME B18.21.1 | 20
24 | 3/4" - 10 UNC x 2-1/2" L" (Standl Thread) | 10 | A 449 | Over 1/4 to 1 Incl | 253-319 | 92.000 (634) | 120.000 (827) | 14 | 10 | A563 Grade C | 0 | ASME B18.21.1 | 10
25 | 1/2" - 13 UNC x 1 1/2" L (Stand Thread) | 30 | A 449 | Over 1/4 to 1 Incl | 253-319 | 92.000 (634) | 120.000 (827) |  | 30 | A563 Grade C | 0 | ASME B18.21.1 | 30
26 | 5/8" - 11 UNC - 2" L (Full Thread) | 15 | A 449 | Over 1/4 to 1 Incl | 223-286 | 81,000 (558) | 105,000 (724) |  | 15 | A563 Grade C | 0 | ASME B18.21.1 | 15
27 | 1" - 8 UNC - 3-1/2"L ( Stand Thread ) | 30 | A 449 | Over 1 to 1 1/2 Incl | 223-286 | 81,000 (558) | 105,000 (724) | 14 | 60 | A563 Grade C | 60 | ASME B18.21.1 | 0
28 | 1-1/8" - 7 UNC x 39" L (Full Thread) | 10 | A 449 | Over 1/4 to 1 Incl | 253-319 | 92.000 (634) | 120.000 (827) | 14 | 20 | A563 Grade C | 0 | ASME B18.21.1 | 0
29 | 3/4" - 10 UNC x 3" L (Stand Thread) | 60 | A 449 | Over 1/4 to 1 Incl | 253-319 | 92.000 (634) | 120.000 (827) | 14 | 60 | A563 Grade C | 0 | ASME B18.21.1 | 60
30 | 3/4" - 10 UNC x 4" (Stand Thread) | 20 | A 449 | Over 1/4 to 1 Incl | 253-319 | 92.000 (634) | 120.000 (827) | 14 | 20 | A563 Grade C | 0 | ASME B18.21.1 | 20
31 | 5/8" - 11 UNC x 2 1/2"L Stand Thread | 20 | A 449 | Over 1/4 to 1 Incl | 253-319 | 92.000 (634) | 120.000 (827) | 14 | 20 | A563 Grade C | 20 | ASME B18.21.1 | 20
32 | U-Bolt 1/4" - 13 UNC-2"L FullThread | 20 | A36 | - | - | - | - | 20 | 40 | A563 Grade C | 0 | ASME B18.21.1 | 40
33 | 1/4" - 20 UNC - 1 1/4" (Stand Thread) | 50 | A 449 | Over 1/4 to 1 Incl | 253-319 | 92.000 (634) | 120.000 (827) | 14 | 50 | A563 Grade C | 0 | ASME B18.21.1 | 50
34 | 5/8" - 11 UNC x 4" L (Stand. Thread) | 15 | A-449 | Over 1/4 to 1 Incl | 253-319 | 92.000 (634) | 120.000 (827) | 14 | 0 |  | 0 | ASME B18.21.1 | 15
35 | Set Screw 3/8" - 16UNC x 3/4"L | 5 | A 449 | Over 1/4 to 1 Incl | 253-319 | 92.000 (634) | 120.000 (827) | 14 | 0 | A563 Grade C | 0 |  | 0
36 | 3/4" - 10 UNC x 2"L (Stand Thread) | 20 | A-449 | Over 1/4 to 1 Incl | 253-319 | 92.000 (634) | 120.000 (827) | 14 | 20 |  | 0 | ASME B18.21.1 | 20